## Sheet1
MIT GEOTECHNICAL LABORATORY
ATTERBERG LIMITS
TEST DATA SHEET
| Project |  | 1.103 lab class | [9 empty] | Test No. | [5 empty] | Device No.
| Boring No. | Dry VBC | [5 empty] | Nominal Depth |  |  |  |  | Recalibrate? |  | No |  |  |  | Temper? |  | No
| Sample No. | [6 empty] | Marker Location |  |  |  |  | Tested by | Group B |  |  |  |  | Date | 4/12/04
Plastic Limit | [22 empty] | Natural Water Content
Determination No. |  |  |  |  | 1 |  | 2 |  | 3 |  | 4 | [5 empty] | 1 |  | 2 |  |  | 3
Tare Number |  |  |  |  | J-49 |  | 36 | [8 empty] | J-66
Mass Tare+ Wet, (gm) |  |  |  |  | 11.54 |  | 9.64 | [8 empty] | 57.44
Mass Tare + Dry, (gm) |  |  |  |  | 11.44 |  | 9.58 | [8 empty] | 56.08
Mass Tare, (gm) |  |  |  |  | 10.43 |  | 9.25 | [8 empty] | 22.99
Mass Dry Soil, (gm)
Water Content, (%)
Liquid Limit
Determination No. |  |  |  |  | 1 |  | 2 |  | 3 |  | 4 |  |  |  | 5 |  | 6 |  |  | 7
Tare Number |  |  |  |  | R 15 |  | C-5 |  | S-6 |  | J-40
No. of Blows |  |  |  |  | 16 |  | 21/22 |  | 26 |  | 34
Mass Tare+ Wet, (gm) |  |  |  |  | 27.03 |  | 28.8 |  | 39.78 |  | 28.89
Mass Tare + Dry, (gm) |  |  |  |  | 22.66 |  | 21.97 |  | 26.31 |  | 22.35
Mass Tare, (gm) |  |  |  |  | 10.472 |  | 10.83 |  | 3.79 |  | 11.08
Mass Dry Soil, (gm)
Water Content, (%)
Shrinkage Limit
Determination No. |  |  |  |  | 1 |  | 2
Undisturbed or Remolded
Mass Dry Soil Pat, (gm)
Mass Tare + Hg, (gm) | [10 empty] | 25 | 0
Mass Tare, (gm) | [10 empty] | 25 | 1.12
Mass Hg, (gm)
Volume of Soil Pat, (cc)
Shrinkage Limit, (%)
Result Summary
Plastic |  |  |  | Liquid |  | Shrinkage |  |  |  | Plasticity |  |  |  | Natural |  |  |  | Liquidity
Limit |  |  |  | Limit |  | Limit |  |  |  | Index |  |  |  | Water Content |  |  |  | Index
Comments |  |  |  | Vicksburg Buckshoot Clay